## Sheet1
Carbon emission calculation sheet
Base and Sub-base
Sr.no. | Item | Total quantity (MT) | Source carbon emission of base materials (kg/MT) | Dist. of work site from source of base material (km) | Carbon emission during the transportation of base material (kg/km/MT) | Total carbon emission for base material (MT) q[sceb+(xb*tpceb)] | Max. allowable percentage of alternative material use (%) | Source carbon emission of alternative material (kg/MT) | Dist. of work site from source of alternative material (km) | Carbon emission during the transportation of alternative material (kg/km/MT) | Percentage of used alternative material (%) | Quantity of base material (MT) | Quantity of alternative materials (MT) | Max. allowable dist. of alternative (km) | If xₐ <= xₐmax, then net carbon emission of base materials (MT) | If xₐ <= xₐmax, then net carbon emission of alternative materials (MT) | Total carbon emission with alternative materials (MT) | Saving in carbon emission (MT) | Whether alternative material can be accepted?
|  | q | sceb | xb | tpceb | tceb | n max | scea | xₐ | tpcea | n | qb=q( 1-(0.01*n)) | qa=(0.01*n*q) | xₐ max | ceb | cea | tce(b+a)
1 | Aggregate (A1-Waste Ceramic Tiles))* | 732550 | 8.1 | 20.5 | 0.536 | 13982.9144 | 20 | 1.3 | 26 | 0.54 | 20 | 586040 | 146510 | 32.94074 | 11186.33152 | 2247.4634 | 13433.79492 | 549.11948 | ACCEPTED
2 | Aggregate (A2-recycled aggregate ) | 732550 | 8.1 | 20.5 | 0.536 | 13982.9144 | 25 | 1.85 | 30 | 0.54 | 25 | 549412.5 | 183137.5 | 31.92222 | 10487.1858 | 3305.631875 | 13792.82 | 190.0967 | ACCEPTED
3 | Aggregate (A3-Blast furnace slag ) | 732550 | 8.1 | 20.5 | 0.536 | 13982.9144 | 60 | 1.8 | 52 | 0.54 | 60 | 293020 | 439530 | 32.01481 | 5593.16576 | 13133.1564 | 18726.32216 | -4743.40776 | NOT ACCEPTED
4 | Aggregate (A3-Brick waste ) | 732550 | 8.1 | 20.5 | 0.536 | 13982.9144 | 15 | 0.24 | 31 | 0.54 | 15 | 622667.5 | 109882.5 | 34.9037 | 11885.47724 | 1865.80485 | 13751.28209 | 231.63231 | ACCEPTED
Concrete
Sr.no. | Item | Total quantity (MT) | Source carbon emission of base materials (kg/MT) | Dist. of work site from source of base material (km) | Carbon emission during the transportation of base material (kg/km/MT) | Total carbon emission for base material (MT) q[sceb+(xb*tpceb)] | Max. allowable percentage of alternative material use (%) | Source carbon emission of alternative material (kg/MT) | Dist. of work site from source of alternative material (km) | Carbon emission during the transportation of alternative material (kg/km/MT) | Percentage of used alternative material (%) | Quantity of base material (MT) | Quantity of alternative materials (MT) | Max. allowable dist. of alternative (km) | If xₐ <= xₐmax, then net carbon emission of base materials (MT) | If xₐ <= xₐmax, then net carbon emission of alternative materials (MT) | Total carbon emission with alternative materials (MT) | Saving in carbon emission (MT) | Whether alternative material can be accepted?
|  | q | sceb | xb | tpceb | tceb | n max | scea | xₐ | tpcea | n | qb=q( 1-(0.01*n)) | qa=(0.01*n*q) | xₐ max | ceb | cea | tce(b+a)
1 | Aggregate (A1-Waste Ceramic Tiles))* | 575811.08 | 8.1 | 20.5 | 0.536 | 10991.08 | 15 | 1.3 | 26 | 0.54 | 15 | 489439.418 | 86371.662 | 32.94074 | 9342.42 | 1324.941 | 10667.36 | 323.721 | ACCEPTED
2 | Aggregate (A2-recycled aggregate ) | 575811.08 | 8.1 | 20.5 | 0.536 | 10991.08 | 15 | 1.85 | 30 | 0.54 | 15 | 489439.418 | 86371.662 | 31.92222 | 9342.42 | 1559.008 | 10901.43 | 89.65379 | ACCEPTED
3 | Aggregate (A3-Blast furnace slag ) | 575811.08 | 8.1 | 20.5 | 0.536 | 10991.08 | 35 | 1.8 | 52 | 0.54 | 35 | 374277.202 | 201533.878 | 32.01481 | 7144.203 | 6021.832 | 13166.04 | -2174.954 | NOT ACCEPTED
4 | Aggregate (A3-Brick waste ) | 575811.08 | 8.1 | 20.5 | 0.536 | 10991.08 | 15 | 0.24 | 31 | 0.54 | 15 | 489439.418 | 86371.662 | 34.9037 | 9342.42 | 1466.591 | 10809.01 | 182.0715 | ACCEPTED
Cement
Sr.no. | Item | Total quantity (MT) | Source carbon emission of base materials (kg/MT) | Dist. of work site from source of base material (km) | Carbon emission during the transportation of base material (kg/km/MT) | Total carbon emission for base material (MT) q[sceb+(xb*tpceb)] | Max. allowable percentage of alternative material use (%) | Source carbon emission of alternative material (kg/MT) | Dist. of work site from source of alternative material (km) | Carbon emission during the transportation of alternative material (kg/km/MT) | Percentage of used alternative material (%) | Quantity of base material (MT) | Quantity of alternative materials (MT) | Max. allowable dist. of alternative (km) | If xₐ <= xₐmax, then net carbon emission of base materials (MT) | If xₐ <= xₐmax, then net carbon emission of alternative materials (MT) | Total carbon emission with alternative materials (MT) | Saving in carbon emission (MT) | Whether alternative material can be accepted?
|  | q | sceb | xb | tpceb | tceb | n max | scea | xₐ | tpcea | n | qb=q( 1-(0.01*n)) | qa=(0.01*n*q) | xₐ max | ceb | cea | tce(b+a)
1 | Cement (A1- Fly ash)* | 245974 | 925 | 55.8 | 0.536 | 234882.7 | 20 | 1.04 | 250 | 0.54 | 20 | 196779.2 | 49194.8 | 1766.424 | 187906.2 | 6692.460592 | 194598.7 | 40284.09 | ACCEPTED
2 | Cement (A1- Biomass bottom ash ) | 245974 | 925 | 55.8 | 0.536 | 234882.7 | 15 | 19.7 | 250 | 0.54 | 15 | 209077.9 | 36896.1 | 1731.868 | 199650.3 | 5707.82667 | 205358.2 | 29524.58 | ACCEPTED
3 | Cement (A1- micro silica ) | 245974 | 925 | 55.8 | 0.536 | 234882.7 | 7.5 | 14 | 26 | 0.54 | 7.5 | 227525.95 | 18448.05 | 1742.424 | 217266.5 | 517.283322 | 217783.8 | 17098.92 | ACCEPTED
Sand and steel
Sr.no. | Item | Total quantity (MT) | Source carbon emission of base materials (kg/MT) | Dist. of work site from source of base material (km) | Carbon emission during the transportation of base material (kg/km/MT) | Total carbon emission for base material (MT) q[sceb+(xb*tpceb)] | Max. allowable percentage of alternative material use (%) | Source carbon emission of alternative material (kg/MT) | Dist. of work site from source of alternative material (km) | Carbon emission during the transportation of alternative material (kg/km/MT) | Percentage of used alternative material (%) | Quantity of base material (MT) | Quantity of alternative materials (MT) | Max. allowable dist. of alternative (km) | If xₐ <= xₐmax, then net carbon emission of base materials (MT) | If xₐ <= xₐmax, then net carbon emission of alternative materials (MT) | Total carbon emission with alternative materials (MT) | Saving in carbon emission (MT) | Whether alternative material can be accepted?
|  | q | sceb | xb | tpceb | tceb | n max | scea | xₐ | tpcea | n | qb=q( 1-(0.01*n)) | qa=(0.01*n*q) | xₐ max | ceb | cea | tce(b+a)
1 | Sand (A1-blast furnace slag sand )* | 408189 | 7.65 | 133.3 | 0.536 | 32287.26 | 80 | 5.46 | 52 | 0.54 | 80 | 81637.8 | 326551.2 | 136.3681 | 6457.452 | 10952.53 | 17409.98 | 14877.28 | ACCEPTED
2 | Sand (A1- glass powder) | 408189 | 7.65 | 133.3 | 0.536 | 32287.26 | 20 | 0.69 | 30 | 0.54 | 20 | 326551.2 | 81637.8 | 145.2015 | 25829.81 | 1378.862442 | 27208.67 | 5078.59 | ACCEPTED
3 | Sand (A1- ceramic powder) | 408189 | 7.65 | 133.3 | 0.536 | 32287.26 | 12.5 | 1.3 | 26 | 0.54 | 12.5 | 357165.375 | 51023.625 | 144.0719 | 28251.35 | 782.7024075 | 29034.05 | 3253.205 | ACCEPTED
4 | Rainforce bar (GFRP bars)* | 14146 | 1.85 | 101.3 | 0.536 | 794.2526328 | 15 | 2.73 | 70 | 0.54 | 15 | 12024.1 | 2121.9 | 98.92 | 675.1147 | 86.000607 | 761.1153 | 33.13728792 | ACCEPTED